## Sheet1
LEVEL 1 - Local Functionals | Notes | Fully ab initio? | Dispersion? | Exact HF exchange?
LDA | Local density approximation - only for closed shell singlets. Equivalent to XC of a uniform electron gas at the local density. Always overbinds, predicts energy too low. Underestimates lattice parameters. | Yes | No | No
LSDA (LDA-VBH) | Generalized LDA: Local spin density approximation. Allows for open-shell multiplet calculations; otherwise the same as LDA. Underestimates lattice constants by about 1% in simple crystalline solids. | Yes | No | No
GVWN3 | LSDA type | Yes | No | No
GVWN5 | LSDA type | Yes | No | No
PW92 | Correlation functional. Perdew-Wang parameterization of the LSDA correlation energy from 1992. | No | No | No
LEVEL 2 - GGA Functionals | Notes | Fully ab initio? | Dispersion? | Exact HF exchange?
PBE | Popular GGA functional; uses density and its gradient at each point. More accurate than LDA. Parameters are set other theoretical methods, not experiment. Bonding distances usually overestimated. Overestimates overestimates lattice constants by about 1% in simple crystalline solids. Based on PW91 containing the correct features of LDA but features of PW91 that are ignored are: (1) Correct 2nd order gradient coefficients of ex and Ec in the slowly varying limit. (2) Correct non-uniform scaling of εx in the limits where s tend to infinity. Well-known to underestimate the band gap in materials due to lack of proper localization of holes and electrons | Yes | No | No
BLYP | Underestimates binding energy. Uses LYP correlation functional. Only one parameter in Becke exchange functional, B88 GGA exchange. Contains no HF exchange. | No | No | No
PBEsol | Reformulated PBE for solids. Halves the error in lattice constants for simple crystalline solids to 0.5%; shifts the error to 0 on average. Consistenly overestimates the unit cell in ionic solids. | Yes | No | No
PWGGA | Perdew and Wang GGA. Also known as PW92. | ? | No | No
LYP | GGA type correlation functional. Fails for correlation energy in metals. Lee-Yang-Parr opposite-spin correlation functional. | Yes | No | No
SOGGA | Derivative of PBE with RPBE and PBEsol. Shifts error distribution in lattice parameters of simple solids close to zero. Similar absolute errors as PBEsol. SOGGA GGA exchange + PBE GGA correlation. | Yes | No | No
revPBE (rPBE) | Zhang and Yang revised PBE functional. Zhang and Yang one-parameter modification of the PBE exchange functional. revPBE GGA exchange + PBE GGA correlation | Yes | No | No
B97-D | 9-parameter dispersion-corrected (DFT-D2) functional by Grimme | No | Yes | ?
B88 | Original Becke exchange functional from 1988. | No | No | No
PW91 | The first reasonable GGA that can be reliably used over a very wide range of materials. Contains much of the known correct physics of the exchange and correlation interactions. | Yes | No | ?
WC | Newer re-parameterisation of PBE. | Yes | ? | ?
LEVEL 3 - Meta-GGA Functionals | Notes | Fully ab initio? | Dispersion? | Exact HF exchange?
TPSS | Tao, Perdew, Staroverov, and Scuseria correlation functional. Kinetic energy density is used. Satisfies exact constraints without empirical parameters. The exchange and correlation terms respect two paradigms: one- or two-electron densities and slowly varying densities, and so describe both molecules and solids with high accuracy, as shown by extensive numerical tests. | Yes | No | No
revTPSS | Revised version of the TPSS correlation functional. | Yes | No | No
M06L
LEVEL 4 - Hybrid functionals | Notes | Fully ab initio? | Dispersion? | Exact HF exchange?
B3LYP | Very popular functional, developed in the 80's. B3 = Becke's 3 parameter exchange functional. Mixes in exact HF exchange at 20%. Uses the LYP correlation functional. LYP is fit to ab initio calculations of Helium. Costly to compute since exact exchange is non-local. Requires input of occupied KS orbitals. 20% HF exchange + 8% Slater LSDA exchange + 72% B88 GGA exchange + 19% VWN1RPA LSDA correlation + 81% LYP GGA correlation. B3LYP can only capture short-range interactions because it has problems with the incorrect 1/r behaviour when r is large (i.e. long range). | No | No | 20%
PBE0 | 25% HF exchange + 75% PBE GGA exchange + PBE GGA correlation | No | No | 25%
revPBE0 | 25% HF exchange + 75% revPBE GGA exchange + PBE GGA correlation. Only differs from PBE functional in the choice of mathematical form for εx. | No | No | 25%
B97 | Becke’s original 10-parameter density functional with 19.43% HF exchange | No | No | 19.43%
HSE (HSE06) | Designed for periodic boundary conditions to be computationally efficient. This approach uses a finite amount of HF exchange at short range, but none in the long range limit, in order to cut the computational cost of nonlocal exchange integrals for extended systems, while at the same time—in principle—retaining the good performance features of global-hybrid functionals for most chemical properties. Range separated double hybrid. Screened exchange HSE hybrid uses an inverse range separation. | No | No | No
B88 |  | No | No | No
ωB97X-V | A 10-parameter, range-separated hybrid, generalized gradient approximation density functional with nonlocal correlation, designed by a survival-of-the-fittest strategy. | No | Yes | Yes
wB97X-D3 | Range-separated functional, which is capable of capturing both short-rangr and long-range interactions. Includes empirical atom–atom dispersion corrections. Tests show that for non-covalent systems, wB97X-D shows slight improvement over other empirical dispersion-corrected density functionals, while for covalent systems and kinetics it performs noticeably better. Relative to our previous functionals, such as oB97X, the new functional is significantly superior for non-bonded interactions, and very similar in performance for bonded interactions. (2008) | No | Yes | Yes
PW1PW | In the PW1PW hybrid method, the exchange functional is a linear combination of the HartreeFock expression (20%) and the Perdew-Wang exchange functional (80%). PW1PW is similar to the mPW1PW91 functional proposed by Adamo and Barone39 but uses the original PW91 exchange functional rather than the modified form introduced by these workers. The exact-exchange coefficient is also reduced from 25 to 20%. | No | No | 20%
mPW1PW | Good results both for covalent and noncovalent interactions in a quite satisfactory theoretical framework encompassing the free electron gas limit and most of the known scaling conditions. 1998 | Yes | No | 25%
LEVEL 5 -Non-local / Post-HF / Double-Hybrid | Notes | Fully ab initio? | Dispersion? | Exact HF exchange?
B2-PLYP | Grimme's Becke 3-parameter hybride with MP2 correction. Re-parameterized B3LYP mied with MP2 correction. Good for organic main-group chemistry. Unfortunately, B2PLYP is not the method of choice for small-gap problems such as many transition metal compounds, metal clusters, and radicals. High computational cost due to MP2 N^5 scaling. Ex,B88 and Ec,LYP are the DFT exchange and correlation terms (Becke884 and Lee-Yang-Parr5 in this study) Ec,MP2 is the MP2-like perturbational term based on the KS orbitals, and Ex,HF is the exact exchange contribution. | No | No | Yes
B2-PLYP-D | Dispersion corrected B2PLYP. In the B2-PLYP parametrization the coefficients were set to cx = 0.53 and cc = 0.27 | No | Yes | Yes
B2-PLYP-D3 | B2PLYP method combined with Grimme’s D3(BJ) dispersion. | No | Yes | Yes
DSD-PBEP86 | Dispersion-corrected double hybrid functional. | No | Yes | Yes
DSD-PBEP86-D3(BJ) | Further dispersion corrected version | No | Yes | Yes
DSD-BLYP-D3(BJ) | Highly recommended for thermochemistry and non-covalent interactions. Includes D3(BJ) dispersion correction. MP2-like correlation and a dispersion correction. Usually 10-15% more accurate than the already exceptional B2GP-PLYP double hybrid, at same computational cost. Reparamaterized BLYP with MP2 correction on KS orbitals with dispersion correction for long range interactions. B2GP-PLYP was found to give very accurate results for kinetics, thermochemistry, and frequencies. | No | Yes | Yes
B2GP-PLYP-D3(BJ) | Highly recommended for thermochemistry and non-covalent interactions. Includes D3(BJ) dispersion correction. MP2-like correlation and a dispersion correction. Usually 10-15% more accurate than the already exceptional B2GP-PLYP double hybrid, at same computational cost. cx = 0.65, cc = 0.36. | No | Yes | Yes
vdW-DF | Approximately accounts for dispersion interactions. First, it turns out that vdW-DF tends to overestimate the long range dispersion interactions: Vydrov and van Voorhis have shown that when the C6 coefficients are evaluated the errors can be as large as ∼30%. No empirical parameters. The “revPBE” exchange GGA was used in vdW-DF initially. vdW-DF is specialized to vdW interactions. It cannot be used in ordinary chemical applications. | Yes | Yes | No
vdW-DF2 | The developers of the original vdWDF tried to address its tendency to overbind at large separations by proposing vdW-DF2.58, 59 This functional, which involves changes to both the exchange and non-local correlation components tends to improve the description of the binding around energy minima; however, the C6 coefficients it predicts are considerably underestimated. Uses “revPW86.” exchange GGA. | Yes | Yes | No | Explicitly nonlocal kernel KnlC(1,2) from electron gas theory
Additional Errors and Approximations | Notes
Finite Basis set | Systematically reduced by increasing basis set size. Generally, for a good sized basis set this should be an order of magnitude less than the error from the XC functional. | Van der Waals clusters and H-bonded systems have basis set superposition errors with small basis sets. Leads to substantial overbinding and shortened bond distance.
Relativistic Corrections | More significant for heavy elements.
Solvent/Environment Corrections | Sometimes solvent is approximated in condensed systems.
Discrete integration grids
Coulomb contribution | Using Resolution of identity method, a finite auxiliary basis set is used which introduces more errors. Generally these errors are quite small. RI(J) converges to the exact result with increasing basis set size monotonically.
Plane-wave cutoff | Only in periodic systems using the plane wave basis set. Such systems require a high number of basis functions which must be cut off at some wavelength scale.
Pseudopotentials | Replacing core electrons with pseudopotentials allows reduction in the plane wave cutoff value, allowing for much faster computations. Energies are still reliable with good pseudopotentials.
Comparison with experiment | Often calculations are done at 0K. Must take into account things like thermal expansion and lattice defects when comparing results of DFT with experiment.
Dispersion Correction Methods | Notes
vdW(TS) | Relies on the reference atomic polarizabilities and C6 coefficients. Fairly accurate approach for calculating dispersion interactions (~5.4% error) with low computational cost. TS employs a volume ratio trick to determine atom-in-molecule dispersion coefficients and vdW radii from free-atom values. This trick is from Becke and Johnson (BJ). |  | C6/r^6 only represents the leading term of the correction, neglects many-body dispersion effects and faster decaying higher order terms.
BJ model | Becke-Johnson dispersion correction. Exploits an "XC hole" around electrons. Relies on polarizabilities of atoms. C6 coefficient alters by 2 effects: polarizabilites of atoms in molecules are scaled from their reference atom values according to effective atomic volume. Dipole moments respond to chemical environment through changes in the exchange hole. Determines the dispersion parameters for any system, including solids, from the properties of the exchange hole. | Higher computational cost with about 12.2% error in dispersion energy (average).
DFT+D3 | Grimme's dispersion calculation method. Captures environment of atom by counting the number of neighbours each atom has. More neighbours leads to a reduction in C6 parameter. Includes a range of pre-calculated C6 coefficients in for various pairs of elements in different hybrid/ionic states. Uses an ab initio approach to calculate the dispersion coefficients. | Fairly accurate ~8.4% error average. Low computational cost.
DFT+U | Fixes a very specific problem that LDA/GGA can get wrong in highly correlated materials. Used for Mott insulators and highly correlated materials.
DFT+D | Employs empirical dispersion coefficients and interpolation formulas to correct for dispersion in DFT. A simple and very fast molecular mechanics term for long-range interactions of the van der Waals type, and hydrogen bond types. Especially the former interactions are traditionally underestimated by DFT methods.
DFT+D2 | Revised DFT+D method. Employs empirical dispersion coefficients and interpolation formulas to correct for dispersion in DFT. Involves adding a semiempirical dispersion term to the conventional Kohn-Sham DFT energy. |  |  | s6 is a global scaling factor that only depends on the density functional used. Eg s6 = 0.75 for PBE. f (rij ) is a damping function that avoids the r→0 singularity and also removes the contribution from the empirical dispersion term in the regions where the exchange-correlation contribution is large and thereby reduces duplication of any short-range van der Waals contributions. Rij0 is the sum of the atomic vdW radii. Value of damping parameter d=20.0, cutoff radius = 30.0A | N = number of electrons in the noble gas on the same row of the periodic table; Ip = atomic ionization potentials ; α = static dipole polarizabilities
Projector augmented wave (PAW) method. | Way of calculating effective potential of the nucleus and core electrons (pseudopotential).
DFT+D3(BJ) | A refinement of D3 that incorporates the rational damping, Eq. (58), of Johnson and Becke. Grimme's models are garnering popularity among chemists, as they are the simplest of the above to implement.
LRD | The LRD (local response dispersion) method of Sato and Nakai is related to the vdW-DF family but avoids the double integration.
RPA | Random Phase Approximation invokes the virtual orbitals and, like all wavefunction methods that use the virtuals, naturally incorporates dispersion. The RPA literature is complicated, confusing , and growing fast. Operationally though, it is not in the occupied-orbitals-only spirit of Kohn and Sham.
SCS-MP2 | A method first derived by Grimme, where the same spin and opposite spin perturbational terms are multiplied by different scaling coefficients (cs and co, respectively). The same-spin correlation energy (also called triplet or parallel spin) is associated with long-range, nondynamical effects; opposite spin also singlet or antiparallel spin) is associated with short-range, dynamical correlation. In the original work of Grimme, the values for co and cs were set to 6/5 and 1/3, respectively. Further studies recognized the validity of these parameters, with the notable exception of dispersion forces and H-bonds, where longrange effects are dominant and cs may grow, eclipsing co.
MP2 | MP2 is known to overestimate dispersion forces

## Sheet2
BASIS SET OPTIMIZATION FOR LiF
Method / Basis set | 3-21G | 6-31G | 6-311G | 6-311G(2d,p) | cc-pVDZ | cc-pVTZ | cc-pVQZ | cc-pV5Z | cc-pV6Z | CBSB7
CCSD
CISD
Complete Active Space Multiconfiguration SCF
MP2
MP4
CCSD(T)